## Sheet1
Joy’s BSE yield data set : http://web.utk.edu/~srcutk/htm/interact.htm

Al	normal incidence

Energy (keV)	BS yield	reference number	reference					average
20	0.148	2	Reimer L, Tolkamp C, (1980), Scanning 3, 35.
25	0.148
30	0.148
					20	0.142333333333333
10	0.1875	5	Shimizu R, (1974), J. appl. Phys 45, 2107					25	0.148
					25.2	0.151
10	0.177	6	Bishop H E, (1963), Ph D Thesis, Cambridge					28	0.13
30	0.15					30	0.1474

28	0.13	7	Philibert J and Weinryb E, (1963), Proc. 3rd Conf on X-ray Optics and Microanalysis
			p163; also E.Weinryb and J Philibert, (1964), C.R.Acad.Sci., 256, 4535
30	0.149	8	Heinrich K F J, (1966), Proc. 4th Conf. on X-ray Optics and Microanalysis, ed R
			Castaing et al , (Hermann:Paris), p159
15	0.171	13	Neubert G and Rogaschewski S, (1980), phys. stat. sol. (a) 59, 35
20	0.164
30	0.155

20	0.139	14	Kanter M, (1961), Phys. Rev. 121, 1677

25.2	0.151	15	Drescher H, Reimer L and Seidel M, (1970), Z. angew. Physik 29, 331

20	0.14	22	Cosslett V E and Thomas R N (1965), Brit. J. Appl. Phys: J. Phys D 16, 774

17.5	0.151	35	Palluel P, (1947), Compt. Rendu 224, 1492

30	0.135	68	Wittry D B, (1966), Proc. 4th Conf. on X-ray Optics and Microanalysis, ed R
			Castaing et al , (Hermann:Paris), p168